## Sheet1
Field | Relevant information
Material | P3HT
Role | Hole transport layer
Source | Mohandes, A., M. Moradi, and H. Nadgaran. (2021)
DOI | 10.21203/rs.3.rs-320895/v1
Parameters | Values | Units
Thickness | 0.1 | µm
Band gap | 2 | eV
Electron affinity | 3.2 | eV
Dielectric permittivity | 3 | —
CB effective DOS | 2.5e+18 | cm^-3
VB effective DOS | 1.8e+19 | cm^-3
Electron thermal velocity | 10000000 | cm/s
Hole thermal velocity | 10000000 | cm/s
Electron mobility | 0.0001 | cm^2/(V·s)
Hole mobility | 0.0001 | cm^2/(V·s)
Donor density, ND | 0 | cm^-3
Acceptor density, NA | 2e+18 | cm^-3
Defect density | 100000000000000 | cm^-3