## Sheet1
Field | Relevant information
Material | ZnMnO
Role | Electron transport layer
Source | Sikder, S., et al. (2025 )
DOI | https://doi.org/10.1016/j.hybadv.2025.100460
Parameters | Values | Units
Thickness | 0.05 | µm
Band gap | 3.251 | eV
Electron affinity | 4.549 | eV
Dielectric permittivity | 11.9 | —
CB effective DOS | 1e+18 | cm^-3
VB effective DOS | 1.8e+19 | cm^-3
Electron thermal velocity | Sikder, S., et al.2200000 | cm/s
Hole thermal velocity | 1300000 | cm/s
Electron mobility | 50 | cm^2/(V·s)
Hole mobility | 10 | cm^2/(V·s)
Donor density, ND | 10000000000000000 | cm^-3
Acceptor density, NA | 0 | cm^-3
Defect density | 0 | cm^-3