## Sheet1
Field | Relevant information
Material
Role
Source | El-Naggar, A.A., Eid, A.M., Rafat, Y. et al. (2025)
DOI | https://doi.org/10.1038/s41598-025-12091-7
Parameters | Values | Units
Thickness | 3 | µm
Band gap | 1.4 | eV
Electron affinity | 3.72 | eV
Dielectric permittivity | 34 | —
CB effective DOS | 1.2e+19 | cm^-3
VB effective DOS | 5e+19 | cm^-3
Electron thermal velocity | 10000000 | cm/s
Hole thermal velocity | 10000000 | cm/s
Electron mobility | 0.0011 | cm^2/(V·s)
Hole mobility | 0.0012 | cm^2/(V·s)
Donor density, ND | 0 | cm^-3
Acceptor density, NA | 8e+19 | cm^-3
Defect density | 0 | cm^-3