## Sheet1
Field | Relevant information
Material | ZnSe
Role | Buffer
Source | Hussain, M.S. and M. Islam. (2024)
DOI | http://dx.doi.org/10.2139/ssrn.4781578
Parameters | Values | Units
Thickness | 0.06 | µm
Band gap | 2.7 | eV
Electron affinity | 4.2 | eV
Dielectric permittivity | 8.1 | —
CB effective DOS | 2.2e+18 | cm^-3
VB effective DOS | 1.8e+19 | cm^-3
Electron thermal velocity | 10000000 | cm/s
Hole thermal velocity | 10000000 | cm/s
Electron mobility | 100 | cm^2/(V·s)
Hole mobility | 25 | cm^2/(V·s)
Donor density, ND | 1e+17 | cm^-3
Acceptor density, NA | 0 | cm^-3
Defect density | 88000000000000000 | cm^-3