## Sheet1
Field | Relevant information
Material | NiOx
Role | Hole transport layer
Source | Park, H.-J., H. Son, and B.-S. Jeong (2024)
DOI | https://doi.org/10.3390/inorganics12040123
Parameters | Values | Units
Thickness | 0.03 | µm
Band gap | 3.6 | eV
Electron affinity | 1.8 | eV
Dielectric permittivity | 10.7 | —
CB effective DOS | 2.8e+19 | cm^-3
VB effective DOS | 1.8e+19 | cm^-3
Electron thermal velocity | 10000000 | cm/s
Hole thermal velocity | 10000000 | cm/s
Electron mobility | 12 | cm^2/(V·s)
Hole mobility | 2.8 | cm^2/(V·s)
Donor density, ND | 0 | cm^-3
Acceptor density, NA | 1000000000000000 | cm^-3
Defect density | 1000000000000000 | cm^-3